## Sheet1
Layer | Material | Cured Thickness (mm) | Offset LE side(mm) | Offset TE side (mm) | Width Radius Start (mm) | Radius Start | Radius End
PF320_lw_preform_barrel_cover_SH_LW_LE_TO_TE_EOP | 29276884_INF_GF_HM_BI45_1000_54_chordwise_V1 | 0.72 | 0 | 0 | 8011 | 2500 | 12000
PF310.2_lw_preform_barrel_kit_add_rein.2_SH_LW_CL_TO_TE_EOP | 29276884_INF_GF_HM_BI45_1000_54_chordwise_V1 | 0.72 | 4409 | 0 | 3604 | 4600 | 6800
PF310.1_lw_preform_barrel_kit_add_rein.1_SH_LW_CL_TO_TE_EOP | 29276884_INF_GF_HM_BI45_1000_54_chordwise_V1 | 0.72 | 4310 | 0 | 3702 | 4500 | 6900
PF300.6_lw_preform_barrel_kit_11.6_SH_LW_LE_TO_TE_EOP | 29276886_INF_GF_HM_UD90_1200_54_chordwise_V1 | 0.858 | 0 | 0 | 8011 | 2500 | 4150
PF300.5_lw_preform_barrel_kit_11.5_SH_LW_LE_TO_TE_EOP | 29276884_INF_GF_HM_BI45_1000_54_chordwise_V1 | 0.72 | 0 | 0 | 8011 | 2500 | 4090
PF300.4_lw_preform_barrel_kit_11.4_SH_LW_LE_TO_TE_EOP | 29276886_INF_GF_HM_UD90_1200_54_chordwise_V1 | 0.858 | 0 | 0 | 8011 | 2500 | 4030
PF300.3_lw_preform_barrel_kit_11.3_SH_LW_LE_TO_TE_EOP | 29276884_INF_GF_HM_BI45_1000_54_chordwise_V1 | 0.72 | 0 | 0 | 8011 | 2500 | 3970
PF300.2_lw_preform_barrel_kit_11.2_SH_LW_LE_TO_TE_EOP | 29276886_INF_GF_HM_UD90_1200_54_chordwise_V1 | 0.858 | 0 | 0 | 8011 | 2500 | 3910
PF300.1_lw_preform_barrel_kit_11.1_SH_LW_LE_TO_TE_EOP | 29276884_INF_GF_HM_BI45_1000_54_chordwise_V1 | 0.72 | 0 | 0 | 8011 | 2500 | 3850
PF270.3_lw_preform_barrel_kit_10.3_SH_LW_LE_TO_TE_EOP | 29276886_INF_GF_HM_UD90_1200_54_chordwise_V1 | 0.858 | 0 | 0 | 8012 | 2900 | 6000
PF270.2_lw_preform_barrel_kit_10.2_SH_LW_LE_TO_TE_EOP | 29276886_INF_GF_HM_UD90_1200_54_chordwise_V1 | 0.858 | 0 | 0 | 8012 | 2928 | 6100
PF270.1_lw_preform_barrel_kit_10.1_SH_LW_LE_TO_TE_EOP | 29276884_INF_GF_HM_BI45_1000_54_chordwise_V1 | 0.72 | 0 | 0 | 8012 | 2955 | 6200
PF260.4_lw_preform_barrel_kit_9.4_SH_LW_LE_TO_TE_EOP | 29276886_INF_GF_HM_UD90_1200_54_chordwise_V1 | 0.858 | 0 | 0 | 8012 | 2983 | 6300
PF260.3_lw_preform_barrel_kit_9.3_SH_LW_LE_TO_TE_EOP | 29276886_INF_GF_HM_UD90_1200_54_chordwise_V1 | 0.858 | 0 | 0 | 8012 | 3010 | 6400
PF260.2_lw_preform_barrel_kit_9.2_SH_LW_LE_TO_TE_EOP | 29276886_INF_GF_HM_UD90_1200_54_chordwise_V1 | 0.858 | 0 | 0 | 8012 | 3038 | 6500
PF260.1_lw_preform_barrel_kit_9.1_SH_LW_LE_TO_TE_EOP | 29276884_INF_GF_HM_BI45_1000_54_chordwise_V1 | 0.72 | 0 | 0 | 8012 | 3065 | 6600
PF250.7_lw_preform_barrel_kit_8.7_SH_LW_LE_TO_TE_EOP | 29276886_INF_GF_HM_UD90_1200_54_chordwise_V1 | 0.858 | 0 | 0 | 8012 | 3093 | 6700
PF250.6_lw_preform_barrel_kit_8.6_SH_LW_LE_TO_TE_EOP | 29276886_INF_GF_HM_UD90_1200_54_chordwise_V1 | 0.858 | 0 | 0 | 8012 | 3120 | 6800
PF250.5_lw_preform_barrel_kit_8.5_SH_LW_LE_TO_TE_EOP | 29276886_INF_GF_HM_UD90_1200_54_chordwise_V1 | 0.858 | 0 | 0 | 8012 | 3148 | 6900
PF250.4_lw_preform_barrel_kit_8.4_SH_LW_LE_TO_TE_EOP | 29276884_INF_GF_HM_BI45_1000_54_chordwise_V1 | 0.72 | 0 | 0 | 8012 | 3175 | 7000
PF250.3_lw_preform_barrel_kit_8.3_SH_LW_LE_TO_TE_EOP | 29276886_INF_GF_HM_UD90_1200_54_chordwise_V1 | 0.858 | 0 | 0 | 8012 | 3203 | 7100
PF250.2_lw_preform_barrel_kit_8.2_SH_LW_LE_TO_TE_EOP | 29276886_INF_GF_HM_UD90_1200_54_chordwise_V1 | 0.858 | 0 | 0 | 8012 | 3230 | 7200
PF250.1_lw_preform_barrel_kit_8.1_SH_LW_LE_TO_TE_EOP | 29276884_INF_GF_HM_BI45_1000_54_chordwise_V1 | 0.72 | 0 | 0 | 8012 | 3258 | 7300
PF245.3_lw_preform_barrel_kit_7.3_rein_SH_LW_CL | 29276886_INF_GF_HM_UD90_1200_54_chordwise_V1 | 0.858 | 2324 | 3648 | 2040 | 2900 | 11100
PF245.2_lw_preform_barrel_kit_7.2_rein_SH_LW_CL | 29276886_INF_GF_HM_UD90_1200_54_chordwise_V1 | 0.858 | 2264 | 3588 | 2160 | 3025 | 11350
PF245.1_lw_preform_barrel_kit_7.1_rein_SH_LW_CL | 29276886_INF_GF_HM_UD90_1200_54_chordwise_V1 | 0.858 | 2205 | 3527 | 2280 | 3150 | 11600
PF240.6_lw_preform_barrel_kit_7.6_SH_LW_LE_TO_TE_EOP | 29276886_INF_GF_HM_UD90_1200_54_chordwise_V1 | 0.858 | 0 | 0 | 8012 | 3285 | 7400
PF240.5_lw_preform_barrel_kit_7.5_SH_LW_LE_TO_TE_EOP | 29276886_INF_GF_HM_UD90_1200_54_chordwise_V1 | 0.858 | 0 | 0 | 8012 | 3313 | 7500
PF240.4_lw_preform_barrel_kit_7.4_SH_LW_LE_TO_TE_EOP | 29276884_INF_GF_HM_BI45_1000_54_chordwise_V1 | 0.72 | 0 | 0 | 8012 | 3340 | 7600
PF240.3_lw_preform_barrel_kit_7.3_SH_LW_LE_TO_TE_EOP | 29276886_INF_GF_HM_UD90_1200_54_chordwise_V1 | 0.858 | 0 | 0 | 8012 | 3368 | 7700
PF240.2_lw_preform_barrel_kit_7.2_SH_LW_LE_TO_TE_EOP | 29276886_INF_GF_HM_UD90_1200_54_chordwise_V1 | 0.858 | 0 | 0 | 8012 | 3395 | 7800
PF240.1_lw_preform_barrel_kit_7.1_SH_LW_LE_TO_TE_EOP | 29276884_INF_GF_HM_BI45_1000_54_chordwise_V1 | 0.72 | 0 | 0 | 8012 | 3423 | 7900
PF230.6_lw_preform_barrel_kit_6.6_SH_LW_LE_TO_TE_EOP | 29276886_INF_GF_HM_UD90_1200_54_chordwise_V1 | 0.858 | 0 | 0 | 8012 | 3450 | 8000
PF230.5_lw_preform_barrel_kit_6.5_SH_LW_LE_TO_TE_EOP | 29276886_INF_GF_HM_UD90_1200_54_chordwise_V1 | 0.858 | 0 | 0 | 8012 | 3478 | 10000
PF230.4_lw_preform_barrel_kit_6.4_SH_LW_LE_TO_TE_EOP | 29276884_INF_GF_HM_BI45_1000_54_chordwise_V1 | 0.72 | 0 | 0 | 8012 | 3505 | 10103
PF230.3_lw_preform_barrel_kit_6.3_SH_LW_LE_TO_TE_EOP | 29276886_INF_GF_HM_UD90_1200_54_chordwise_V1 | 0.858 | 0 | 0 | 8012 | 3533 | 10205
PF230.2_lw_preform_barrel_kit_6.2_SH_LW_LE_TO_TE_EOP | 29276886_INF_GF_HM_UD90_1200_54_chordwise_V1 | 0.858 | 0 | 0 | 8012 | 3560 | 10308
PF230.1_lw_preform_barrel_kit_6.1_SH_LW_LE_TO_TE_EOP | 29276884_INF_GF_HM_BI45_1000_54_chordwise_V1 | 0.72 | 0 | 0 | 8012 | 3588 | 10410
PF220.4_lw_preform_barrel_kit_5.4_SH_LW_LE_TO_TE_EOP | 29276886_INF_GF_HM_UD90_1200_54_chordwise_V1 | 0.858 | 0 | 0 | 8012 | 3615 | 10513
PF220.3_lw_preform_barrel_kit_5.3_SH_LW_LE_TO_TE_EOP | 29276886_INF_GF_HM_UD90_1200_54_chordwise_V1 | 0.858 | 0 | 0 | 8012 | 3643 | 10615
PF220.2_lw_preform_barrel_kit_5.2_SH_LW_LE_TO_TE_EOP | 29276886_INF_GF_HM_UD90_1200_54_chordwise_V1 | 0.858 | 0 | 0 | 8012 | 3670 | 10718
PF220.1_lw_preform_barrel_kit_5.1_SH_LW_LE_TO_TE_EOP | 29276884_INF_GF_HM_BI45_1000_54_chordwise_V1 | 0.72 | 0 | 0 | 8012 | 3698 | 10820
PF215.3_lw_preform_barrel_kit_4.3_rein_SH_LW_CL | 29276886_INF_GF_HM_UD90_1200_54_chordwise_V1 | 0.858 | 2145 | 3467 | 2400 | 3275 | 10350
PF215.2_lw_preform_barrel_kit_4.2_rein_SH_LW_CL | 29276886_INF_GF_HM_UD90_1200_54_chordwise_V1 | 0.858 | 2085 | 3407 | 2520 | 3400 | 10600
PF215.1_lw_preform_barrel_kit_4.1_rein_SH_LW_CL | 29276886_INF_GF_HM_UD90_1200_54_chordwise_V1 | 0.858 | 2025 | 3347 | 2640 | 3525 | 10850
PF210.4_lw_preform_barrel_kit_4.4_SH_LW_LE_TO_TE_EOP | 29276886_INF_GF_HM_UD90_1200_54_chordwise_V1 | 0.858 | 0 | 0 | 8012 | 3725 | 10923
PF210.3_lw_preform_barrel_kit_4.3_SH_LW_LE_TO_TE_EOP | 29276886_INF_GF_HM_UD90_1200_54_chordwise_V1 | 0.858 | 0 | 0 | 8011 | 3753 | 11025
PF210.2_lw_preform_barrel_kit_4.2_SH_LW_LE_TO_TE_EOP | 29276886_INF_GF_HM_UD90_1200_54_chordwise_V1 | 0.858 | 0 | 0 | 8011 | 3780 | 11128
PF210.1_lw_preform_barrel_kit_4.1_SH_LW_LE_TO_TE_EOP | 29276884_INF_GF_HM_BI45_1000_54_chordwise_V1 | 0.72 | 0 | 0 | 8011 | 3808 | 11230
PF205.3_lw_preform_barrel_kit_3.3_rein_SH_LW_CL | 29276886_INF_GF_HM_UD90_1200_54_chordwise_V1 | 0.858 | 1965 | 3287 | 2760 | 3650 | 9600
PF205.2_lw_preform_barrel_kit_3.2_rein_SH_LW_CL | 29276886_INF_GF_HM_UD90_1200_54_chordwise_V1 | 0.858 | 1906 | 3225 | 2880 | 3775 | 9850
PF205.1_lw_preform_barrel_kit_3.1_rein_SH_LW_CL | 29276886_INF_GF_HM_UD90_1200_54_chordwise_V1 | 0.858 | 1846 | 3165 | 3000 | 3900 | 9975
PF200.4_lw_preform_barrel_kit_3.4_SH_LW_LE_TO_TE_EOP | 29276886_INF_GF_HM_UD90_1200_54_chordwise_V1 | 0.858 | 0 | 0 | 8011 | 3835 | 11333
PF200.3_lw_preform_barrel_kit_3.3_SH_LW_LE_TO_TE_EOP | 29276886_INF_GF_HM_UD90_1200_54_chordwise_V1 | 0.858 | 0 | 0 | 8011 | 3863 | 11435
PF200.2_lw_preform_barrel_kit_3.2_SH_LW_LE_TO_TE_EOP | 29276886_INF_GF_HM_UD90_1200_54_chordwise_V1 | 0.858 | 0 | 0 | 8011 | 3890 | 11538
PF200.1_lw_preform_barrel_kit_3.1_SH_LW_LE_TO_TE_EOP | 29276884_INF_GF_HM_BI45_1000_54_chordwise_V1 | 0.72 | 0 | 0 | 8011 | 3918 | 11640
PF190_lw_preform_barrel_kit_2_cfm_SH_LW_CL | 29288754_CFM_300_spanwise_V2 | 0.231 | 1744 | 3068 | 3200 | 2800 | 10600
PF180.4_lw_preform_barrel_kit_2.4_SH_LW_LE_TO_TE_EOP | 29276886_INF_GF_HM_UD90_1200_54_chordwise_V1 | 0.858 | 0 | 0 | 8011 | 3945 | 11743
PF180.3_lw_preform_barrel_kit_2.3_SH_LW_LE_TO_TE_EOP | 29276884_INF_GF_HM_BI45_1000_54_chordwise_V1 | 0.72 | 0 | 0 | 8011 | 3973 | 11845
PF180.2_lw_preform_barrel_kit_2.2_SH_LW_LE_TO_TE_EOP | 29276886_INF_GF_HM_UD90_1200_54_chordwise_V1 | 0.858 | 0 | 0 | 8011 | 4000 | 11948
PF180.1_lw_preform_barrel_kit_2.1_SH_LW_LE_TO_TE_EOP | 29276884_INF_GF_HM_BI45_1000_54_chordwise_V1 | 0.72 | 0 | 0 | 8011 | 3900 | 12050
PF170_lw_preform_barrel_kit_2_cover_SH_LW_LE_TO_TE_EOP | 29276884_INF_GF_HM_BI45_1000_54_chordwise_V1 | 0.72 | 0 | 0 | 8011 | 2640 | 3910
PF140_29281129_lw_root_prefab_hcrc_SH_LW_LE_TO_TE_EOP | 29297996_Spear_(INF_GF_HM_UD0_1200_46)_V2 | 1.008 | 0 | 0 | 8011 | 2500 | 2938
PF140_29281129_lw_root_prefab_hcrc_SH_LW_LE_TO_TE_EOP | 29297996_Spear_(INF_GF_HM_UD0_1200_46)_V2 | 1.008 | 0 | 0 | 8011 | 2500 | 2949
PF140_29281129_lw_root_prefab_hcrc_SH_LW_LE_TO_TE_EOP | 29297996_Spear_(INF_GF_HM_UD0_1200_46)_V2 | 1.008 | 0 | 0 | 8011 | 2500 | 2961
PF140_29281129_lw_root_prefab_hcrc_SH_LW_LE_TO_TE_EOP | 29297996_Spear_(INF_GF_HM_UD0_1200_46)_V2 | 1.008 | 0 | 0 | 8011 | 2500 | 2973
PF140_29281129_lw_root_prefab_hcrc_SH_LW_LE_TO_TE_EOP | 29297996_Spear_(INF_GF_HM_UD0_1200_46)_V2 | 1.008 | 0 | 0 | 8011 | 2500 | 2984
PF140_29281129_lw_root_prefab_hcrc_SH_LW_LE_TO_TE_EOP | 29297996_Spear_(INF_GF_HM_UD0_1200_46)_V2 | 1.008 | 0 | 0 | 8011 | 2500 | 2996
PF140_29281129_lw_root_prefab_hcrc_SH_LW_LE_TO_TE_EOP | 29297996_Spear_(INF_GF_HM_UD0_1200_46)_V2 | 1.008 | 0 | 0 | 8011 | 2500 | 3007
PF140_29281129_lw_root_prefab_hcrc_SH_LW_LE_TO_TE_EOP | 29297996_Spear_(INF_GF_HM_UD0_1200_46)_V2 | 1.008 | 0 | 0 | 8011 | 2500 | 3019
PF140_29281129_lw_root_prefab_hcrc_SH_LW_LE_TO_TE_EOP | 29297996_Spear_(INF_GF_HM_UD0_1200_46)_V2 | 1.008 | 0 | 0 | 8011 | 2500 | 3030
PF140_29281129_lw_root_prefab_hcrc_SH_LW_LE_TO_TE_EOP | 29297996_Spear_(INF_GF_HM_UD0_1200_46)_V2 | 1.008 | 0 | 0 | 8011 | 2500 | 3042
PF140_29281129_lw_root_prefab_hcrc_SH_LW_LE_TO_TE_EOP | 29297996_Spear_(INF_GF_HM_UD0_1200_46)_V2 | 1.008 | 0 | 0 | 8011 | 2500 | 3053
PF140_29281129_lw_root_prefab_hcrc_SH_LW_LE_TO_TE_EOP | 29297996_Spear_(INF_GF_HM_UD0_1200_46)_V2 | 1.008 | 0 | 0 | 8011 | 2500 | 3065
PF140_29281129_lw_root_prefab_hcrc_SH_LW_LE_TO_TE_EOP | 29297996_Spear_(INF_GF_HM_UD0_1200_46)_V2 | 1.008 | 0 | 0 | 8011 | 2500 | 3076
PF140_29281129_lw_root_prefab_hcrc_SH_LW_LE_TO_TE_EOP | 29297996_Spear_(INF_GF_HM_UD0_1200_46)_V2 | 1.008 | 0 | 0 | 8011 | 2500 | 3088
PF140_29281129_lw_root_prefab_hcrc_SH_LW_LE_TO_TE_EOP | 29297996_Spear_(INF_GF_HM_UD0_1200_46)_V2 | 1.008 | 0 | 0 | 8011 | 2500 | 3100
PF140_29281129_lw_root_prefab_hcrc_SH_LW_LE_TO_TE_EOP | 29297996_Spear_(INF_GF_HM_UD0_1200_46)_V2 | 1.008 | 0 | 0 | 8011 | 2500 | 3111
PF140_29281129_lw_root_prefab_hcrc_SH_LW_LE_TO_TE_EOP | 29297996_Spear_(INF_GF_HM_UD0_1200_46)_V2 | 1.008 | 0 | 0 | 8011 | 2500 | 3123
PF140_29281129_lw_root_prefab_hcrc_SH_LW_LE_TO_TE_EOP | 29297996_Spear_(INF_GF_HM_UD0_1200_46)_V2 | 1.008 | 0 | 0 | 8011 | 2500 | 3134
PF140_29281129_lw_root_prefab_hcrc_SH_LW_LE_TO_TE_EOP | 29297996_Spear_(INF_GF_HM_UD0_1200_46)_V2 | 1.008 | 0 | 0 | 8011 | 2500 | 3146
PF140_29281129_lw_root_prefab_hcrc_SH_LW_LE_TO_TE_EOP | 29297996_Spear_(INF_GF_HM_UD0_1200_46)_V2 | 1.008 | 0 | 0 | 8011 | 2500 | 3157
PF140_29281129_lw_root_prefab_hcrc_SH_LW_LE_TO_TE_EOP | 29297996_Spear_(INF_GF_HM_UD0_1200_46)_V2 | 1.008 | 0 | 0 | 8011 | 2500 | 3169
PF140_29281129_lw_root_prefab_hcrc_SH_LW_LE_TO_TE_EOP | 29297996_Spear_(INF_GF_HM_UD0_1200_46)_V2 | 1.008 | 0 | 0 | 8011 | 2500 | 3180
PF140_29281129_lw_root_prefab_hcrc_SH_LW_LE_TO_TE_EOP | 29297996_Spear_(INF_GF_HM_UD0_1200_46)_V2 | 1.008 | 0 | 0 | 8011 | 2500 | 3192
PF140_29281129_lw_root_prefab_hcrc_SH_LW_LE_TO_TE_EOP | 29297996_Spear_(INF_GF_HM_UD0_1200_46)_V2 | 1.008 | 0 | 0 | 8011 | 2500 | 3203
PF140_29281129_lw_root_prefab_hcrc_SH_LW_LE_TO_TE_EOP | 29297996_Spear_(INF_GF_HM_UD0_1200_46)_V2 | 1.008 | 0 | 0 | 8011 | 2500 | 3215
PF140_29281129_lw_root_prefab_hcrc_SH_LW_LE_TO_TE_EOP | 29297996_Spear_(INF_GF_HM_UD0_1200_46)_V2 | 1.008 | 0 | 0 | 8011 | 2500 | 3226
PF140_29281129_lw_root_prefab_hcrc_SH_LW_LE_TO_TE_EOP | 29297996_Spear_(INF_GF_HM_UD0_1200_46)_V2 | 1.008 | 0 | 0 | 8011 | 2500 | 3238
PF140_29281129_lw_root_prefab_hcrc_SH_LW_LE_TO_TE_EOP | 29297996_Spear_(INF_GF_HM_UD0_1200_46)_V2 | 1.008 | 0 | 0 | 8011 | 2500 | 3249
PF140_29281129_lw_root_prefab_hcrc_SH_LW_LE_TO_TE_EOP | 29297996_Spear_(INF_GF_HM_UD0_1200_46)_V2 | 1.008 | 0 | 0 | 8011 | 2500 | 3261
PF140_29281129_lw_root_prefab_hcrc_SH_LW_LE_TO_TE_EOP | 29297996_Spear_(INF_GF_HM_UD0_1200_46)_V2 | 1.008 | 0 | 0 | 8011 | 2500 | 3273
PF140_29281129_lw_root_prefab_hcrc_SH_LW_LE_TO_TE_EOP | 29297996_Spear_(INF_GF_HM_UD0_1200_46)_V2 | 1.008 | 0 | 0 | 8011 | 2500 | 3284
PF140_29281129_lw_root_prefab_hcrc_SH_LW_LE_TO_TE_EOP | 29297996_Spear_(INF_GF_HM_UD0_1200_46)_V2 | 1.008 | 0 | 0 | 8011 | 2500 | 3296
PF140_29281129_lw_root_prefab_hcrc_SH_LW_LE_TO_TE_EOP | 29297996_Spear_(INF_GF_HM_UD0_1200_46)_V2 | 1.008 | 0 | 0 | 8011 | 2500 | 3307
PF140_29281129_lw_root_prefab_hcrc_SH_LW_LE_TO_TE_EOP | 29297996_Spear_(INF_GF_HM_UD0_1200_46)_V2 | 1.008 | 0 | 0 | 8011 | 2500 | 3319
PF140_29281129_lw_root_prefab_hcrc_SH_LW_LE_TO_TE_EOP | 29297996_Spear_(INF_GF_HM_UD0_1200_46)_V2 | 1.008 | 0 | 0 | 8011 | 2500 | 3330
PF140_29281129_lw_root_prefab_hcrc_SH_LW_LE_TO_TE_EOP | 29297996_Spear_(INF_GF_HM_UD0_1200_46)_V2 | 1.008 | 0 | 0 | 8011 | 2500 | 3342
PF140_29281129_lw_root_prefab_hcrc_SH_LW_LE_TO_TE_EOP | 29297996_Spear_(INF_GF_HM_UD0_1200_46)_V2 | 1.008 | 0 | 0 | 8011 | 2500 | 3353
PF140_29281129_lw_root_prefab_hcrc_SH_LW_LE_TO_TE_EOP | 29297996_Spear_(INF_GF_HM_UD0_1200_46)_V2 | 1.008 | 0 | 0 | 8011 | 2500 | 3365
PF140_29281129_lw_root_prefab_hcrc_SH_LW_LE_TO_TE_EOP | 29297996_Spear_(INF_GF_HM_UD0_1200_46)_V2 | 1.008 | 0 | 0 | 8011 | 2500 | 3376
PF140_29281129_lw_root_prefab_hcrc_SH_LW_LE_TO_TE_EOP | 29297996_Spear_(INF_GF_HM_UD0_1200_46)_V2 | 1.008 | 0 | 0 | 8011 | 2500 | 3388
PF140_29281129_lw_root_prefab_hcrc_SH_LW_LE_TO_TE_EOP | 29297996_Spear_(INF_GF_HM_UD0_1200_46)_V2 | 1.008 | 0 | 0 | 8011 | 2500 | 3399
PF140_29281129_lw_root_prefab_hcrc_SH_LW_LE_TO_TE_EOP | 29297996_Spear_(INF_GF_HM_UD0_1200_46)_V2 | 1.008 | 0 | 0 | 8011 | 2500 | 3411
PF140_29281129_lw_root_prefab_hcrc_SH_LW_LE_TO_TE_EOP | 29297996_Spear_(INF_GF_HM_UD0_1200_46)_V2 | 1.008 | 0 | 0 | 8011 | 2500 | 3423
PF140_29281129_lw_root_prefab_hcrc_SH_LW_LE_TO_TE_EOP | 29297996_Spear_(INF_GF_HM_UD0_1200_46)_V2 | 1.008 | 0 | 0 | 8011 | 2500 | 3434
PF140_29281129_lw_root_prefab_hcrc_SH_LW_LE_TO_TE_EOP | 29297996_Spear_(INF_GF_HM_UD0_1200_46)_V2 | 1.008 | 0 | 0 | 8011 | 2500 | 3446
PF140_29281129_lw_root_prefab_hcrc_SH_LW_LE_TO_TE_EOP | 29297996_Spear_(INF_GF_HM_UD0_1200_46)_V2 | 1.008 | 0 | 0 | 8011 | 2500 | 3457
PF140_29281129_lw_root_prefab_hcrc_SH_LW_LE_TO_TE_EOP | 29297996_Spear_(INF_GF_HM_UD0_1200_46)_V2 | 1.008 | 0 | 0 | 8011 | 2500 | 3469
PF140_29281129_lw_root_prefab_hcrc_SH_LW_LE_TO_TE_EOP | 29297996_Spear_(INF_GF_HM_UD0_1200_46)_V2 | 1.008 | 0 | 0 | 8011 | 2500 | 3480
PF140_29281129_lw_root_prefab_hcrc_SH_LW_LE_TO_TE_EOP | 29297996_Spear_(INF_GF_HM_UD0_1200_46)_V2 | 1.008 | 0 | 0 | 8011 | 2500 | 3492
PF140_29281129_lw_root_prefab_hcrc_SH_LW_LE_TO_TE_EOP | 29297996_Spear_(INF_GF_HM_UD0_1200_46)_V2 | 1.008 | 0 | 0 | 8011 | 2500 | 3503
PF140_29281129_lw_root_prefab_hcrc_SH_LW_LE_TO_TE_EOP | 29297996_Spear_(INF_GF_HM_UD0_1200_46)_V2 | 1.008 | 0 | 0 | 8011 | 2500 | 3515
PF140_29281129_lw_root_prefab_hcrc_SH_LW_LE_TO_TE_EOP | 29297996_Spear_(INF_GF_HM_UD0_1200_46)_V2 | 1.008 | 0 | 0 | 8011 | 2500 | 3526
PF140_29281129_lw_root_prefab_hcrc_SH_LW_LE_TO_TE_EOP | 29297996_Spear_(INF_GF_HM_UD0_1200_46)_V2 | 1.008 | 0 | 0 | 8011 | 2500 | 3538
PF140_29281129_lw_root_prefab_hcrc_SH_LW_LE_TO_TE_EOP | 29297996_Spear_(INF_GF_HM_UD0_1200_46)_V2 | 1.008 | 0 | 0 | 8011 | 2500 | 3549
PF140_29281129_lw_root_prefab_hcrc_SH_LW_LE_TO_TE_EOP | 29297996_Spear_(INF_GF_HM_UD0_1200_46)_V2 | 1.008 | 0 | 0 | 8011 | 2500 | 3561
PF140_29281129_lw_root_prefab_hcrc_SH_LW_LE_TO_TE_EOP | 29297996_Spear_(INF_GF_HM_UD0_1200_46)_V2 | 1.008 | 0 | 0 | 8011 | 2500 | 3573
PF140_29281129_lw_root_prefab_hcrc_SH_LW_LE_TO_TE_EOP | 29297996_Spear_(INF_GF_HM_UD0_1200_46)_V2 | 1.008 | 0 | 0 | 8011 | 2500 | 3584
PF140_29281129_lw_root_prefab_hcrc_SH_LW_LE_TO_TE_EOP | 29297996_Spear_(INF_GF_HM_UD0_1200_46)_V2 | 1.008 | 0 | 0 | 8011 | 2500 | 3596
PF140_29281129_lw_root_prefab_hcrc_SH_LW_LE_TO_TE_EOP | 29297996_Spear_(INF_GF_HM_UD0_1200_46)_V2 | 1.008 | 0 | 0 | 8011 | 2500 | 3607
PF140_29281129_lw_root_prefab_hcrc_SH_LW_LE_TO_TE_EOP | 29297996_Spear_(INF_GF_HM_UD0_1200_46)_V2 | 1.008 | 0 | 0 | 8011 | 2500 | 3619
PF140_29281129_lw_root_prefab_hcrc_SH_LW_LE_TO_TE_EOP | 29297996_Spear_(INF_GF_HM_UD0_1200_46)_V2 | 1.008 | 0 | 0 | 8011 | 2500 | 3630
PF140_29281129_lw_root_prefab_hcrc_SH_LW_LE_TO_TE_EOP | 29297996_Spear_(INF_GF_HM_UD0_1200_46)_V2 | 1.008 | 0 | 0 | 8011 | 2500 | 3642
PF140_29281129_lw_root_prefab_hcrc_SH_LW_LE_TO_TE_EOP | 29297996_Spear_(INF_GF_HM_UD0_1200_46)_V2 | 1.008 | 0 | 0 | 8011 | 2500 | 3653
PF140_29281129_lw_root_prefab_hcrc_SH_LW_LE_TO_TE_EOP | 29297996_Spear_(INF_GF_HM_UD0_1200_46)_V2 | 1.008 | 0 | 0 | 8011 | 2500 | 3665
PF140_29281129_lw_root_prefab_hcrc_SH_LW_LE_TO_TE_EOP | 29297996_Spear_(INF_GF_HM_UD0_1200_46)_V2 | 1.008 | 0 | 0 | 8011 | 2500 | 3676
PF140_29281129_lw_root_prefab_hcrc_SH_LW_LE_TO_TE_EOP | 29297996_Spear_(INF_GF_HM_UD0_1200_46)_V2 | 1.008 | 0 | 0 | 8011 | 2500 | 3688
PF140_29281129_lw_root_prefab_hcrc_SH_LW_LE_TO_TE_EOP | 29297996_Spear_(INF_GF_HM_UD0_1200_46)_V2 | 1.008 | 0 | 0 | 8011 | 2500 | 3699
PF140_29281129_lw_root_prefab_hcrc_SH_LW_LE_TO_TE_EOP | 29297996_Spear_(INF_GF_HM_UD0_1200_46)_V2 | 1.008 | 0 | 0 | 8011 | 2500 | 3711
PF140_29281129_lw_root_prefab_hcrc_SH_LW_LE_TO_TE_EOP | 29297996_Spear_(INF_GF_HM_UD0_1200_46)_V2 | 1.008 | 0 | 0 | 8011 | 2500 | 3723
PF140_29281129_lw_root_prefab_hcrc_SH_LW_LE_TO_TE_EOP | 29297996_Spear_(INF_GF_HM_UD0_1200_46)_V2 | 1.008 | 0 | 0 | 8011 | 2500 | 3734
PF140_29281129_lw_root_prefab_hcrc_SH_LW_LE_TO_TE_EOP | 29297996_Spear_(INF_GF_HM_UD0_1200_46)_V2 | 1.008 | 0 | 0 | 8011 | 2500 | 3746
PF140_29281129_lw_root_prefab_hcrc_SH_LW_LE_TO_TE_EOP | 29297996_Spear_(INF_GF_HM_UD0_1200_46)_V2 | 1.008 | 0 | 0 | 8011 | 2500 | 3757
PF140_29281129_lw_root_prefab_hcrc_SH_LW_LE_TO_TE_EOP | 29297996_Spear_(INF_GF_HM_UD0_1200_46)_V2 | 1.008 | 0 | 0 | 8011 | 2500 | 3769
PF140_29281129_lw_root_prefab_hcrc_SH_LW_LE_TO_TE_EOP | 29297996_Spear_(INF_GF_HM_UD0_1200_46)_V2 | 1.008 | 0 | 0 | 8011 | 2500 | 3780
PF140_29281129_lw_root_prefab_hcrc_SH_LW_LE_TO_TE_EOP | 29297996_Spear_(INF_GF_HM_UD0_1200_46)_V2 | 1.008 | 0 | 0 | 8011 | 2500 | 3792
PF140_29281129_lw_root_prefab_hcrc_SH_LW_LE_TO_TE_EOP | 29297996_Spear_(INF_GF_HM_UD0_1200_46)_V2 | 1.008 | 0 | 0 | 8011 | 2500 | 3803
PF140_29281129_lw_root_prefab_hcrc_SH_LW_LE_TO_TE_EOP | 29297996_Spear_(INF_GF_HM_UD0_1200_46)_V2 | 1.008 | 0 | 0 | 8011 | 2500 | 3815
PF140_29281129_lw_root_prefab_hcrc_SH_LW_LE_TO_TE_EOP | 29297996_Spear_(INF_GF_HM_UD0_1200_46)_V2 | 1.008 | 0 | 0 | 8011 | 2500 | 3826
PF140_29281129_lw_root_prefab_hcrc_SH_LW_LE_TO_TE_EOP | 29297996_Spear_(INF_GF_HM_UD0_1200_46)_V2 | 1.008 | 0 | 0 | 8011 | 2500 | 3838
PF140_29281129_lw_root_prefab_hcrc_SH_LW_LE_TO_TE_EOP | 29297996_Spear_(INF_GF_HM_UD0_1200_46)_V2 | 1.008 | 0 | 0 | 8011 | 2500 | 3850
PF140_29281129_lw_root_prefab_hcrc_SH_LW_LE_TO_TE_EOP | 29297996_Spear_(INF_GF_HM_UD0_1200_46)_V2 | 1.008 | 0 | 0 | 8011 | 2500 | 3861
PF140_29281129_lw_root_prefab_hcrc_SH_LW_LE_TO_TE_EOP | 29297996_Spear_(INF_GF_HM_UD0_1200_46)_V2 | 1.008 | 0 | 0 | 8011 | 2500 | 3873
PF140_29281129_lw_root_prefab_hcrc_SH_LW_LE_TO_TE_EOP | 29297996_Spear_(INF_GF_HM_UD0_1200_46)_V2 | 1.008 | 0 | 0 | 8011 | 2500 | 3884
PF140_29281129_lw_root_prefab_hcrc_SH_LW_LE_TO_TE_EOP | 29297996_Spear_(INF_GF_HM_UD0_1200_46)_V2 | 1.008 | 0 | 0 | 8011 | 2500 | 3896
PF140_29281129_lw_root_prefab_hcrc_SH_LW_LE_TO_TE_EOP | 29297996_Spear_(INF_GF_HM_UD0_1200_46)_V2 | 1.008 | 0 | 0 | 8011 | 2500 | 3907
PF140_29281129_lw_root_prefab_hcrc_SH_LW_LE_TO_TE_EOP | 29297996_Spear_(INF_GF_HM_UD0_1200_46)_V2 | 1.008 | 0 | 0 | 8011 | 2500 | 3919
PF140_29281129_lw_root_prefab_hcrc_SH_LW_LE_TO_TE_EOP | 29297996_Spear_(INF_GF_HM_UD0_1200_46)_V2 | 1.008 | 0 | 0 | 8011 | 2500 | 3930
PF140_29281129_lw_root_prefab_hcrc_SH_LW_LE_TO_TE_EOP | 29297996_Spear_(INF_GF_HM_UD0_1200_46)_V2 | 1.008 | 0 | 0 | 8011 | 2500 | 3942
PF140_29281129_lw_root_prefab_hcrc_SH_LW_LE_TO_TE_EOP | 29297996_Spear_(INF_GF_HM_UD0_1200_46)_V2 | 1.008 | 0 | 0 | 8011 | 2500 | 3953
PF140_29281129_lw_root_prefab_hcrc_SH_LW_LE_TO_TE_EOP | 29297996_Spear_(INF_GF_HM_UD0_1200_46)_V2 | 1.008 | 0 | 0 | 8011 | 2500 | 3965
PF140_29281129_lw_root_prefab_hcrc_SH_LW_LE_TO_TE_EOP | 29297996_Spear_(INF_GF_HM_UD0_1200_46)_V2 | 1.008 | 0 | 0 | 8011 | 2500 | 3976
PF100.6_lw_preform_barrel_kit_1.15_SH_LW_LE_TO_TE_EOP | 29276884_INF_GF_HM_BI45_1000_54_chordwise_V1 | 0.72 | 0 | 0 | 8012 | 3100 | 4665
PF100.5_lw_preform_barrel_kit_1.14_SH_LW_LE_TO_TE_EOP | 29276886_INF_GF_HM_UD90_1200_54_chordwise_V1 | 0.858 | 0 | 0 | 8011 | 3920 | 4235
PF100.4_lw_preform_barrel_kit_1.13_SH_LW_LE_TO_TE_EOP | 29276886_INF_GF_HM_UD90_1200_54_chordwise_V1 | 0.858 | 0 | 0 | 8011 | 3900 | 4285
PF100.3_lw_preform_barrel_kit_1.12_SH_LW_LE_TO_TE_EOP | 29276886_INF_GF_HM_UD90_1200_54_chordwise_V1 | 0.858 | 0 | 0 | 8012 | 3300 | 4140
PF100.2_lw_preform_barrel_kit_1.11_SH_LW_LE_TO_TE_EOP | 29276886_INF_GF_HM_UD90_1200_54_chordwise_V1 | 0.858 | 0 | 0 | 8012 | 3200 | 4450
PF100.1_lw_preform_barrel_kit_1.10_SH_LW_LE_TO_TE_EOP | 29276884_INF_GF_HM_BI45_1000_54_chordwise_V1 | 0.72 | 0 | 0 | 8012 | 2900 | 4775
PF080.8_lw_preform_barrel_kit_1.8_SH_LW_LE_TO_TE_EOP | 29276884_INF_GF_HM_BI45_1000_54_chordwise_V1 | 0.72 | 0 | 0 | 8011 | 2500 | 4100
PF080.7_lw_preform_barrel_kit_1.7_SH_LW_LE_TO_TE_EOP | 29276886_INF_GF_HM_UD90_1200_54_chordwise_V1 | 0.858 | 0 | 0 | 8012 | 3330 | 4200
PF080.6_lw_preform_barrel_kit_1.6_SH_LW_LE_TO_TE_EOP | 29276886_INF_GF_HM_UD90_1200_54_chordwise_V1 | 0.858 | 0 | 0 | 8012 | 3390 | 4300
PF080.5_lw_preform_barrel_kit_1.5_SH_LW_LE_TO_TE_EOP | 29276886_INF_GF_HM_UD90_1200_54_chordwise_V1 | 0.858 | 0 | 0 | 8011 | 2550 | 4400
PF080.4_lw_preform_barrel_kit_1.4_SH_LW_LE_TO_TE_EOP | 29276884_INF_GF_HM_BI45_1000_54_chordwise_V1 | 0.72 | 0 | 0 | 8011 | 2500 | 4500
PF080.3_lw_preform_barrel_kit_1.3_SH_LW_LE_TO_TE_EOP | 29276886_INF_GF_HM_UD90_1200_54_chordwise_V1 | 0.858 | 0 | 0 | 8012 | 3570 | 4600
PF080.2_lw_preform_barrel_kit_1.2_SH_LW_LE_TO_TE_EOP | 29276886_INF_GF_HM_UD90_1200_54_chordwise_V1 | 0.858 | 0 | 0 | 8012 | 3630 | 4700
PF080.1_lw_preform_barrel_kit_1.1_SH_LW_LE_TO_TE_EOP | 29276884_INF_GF_HM_BI45_1000_54_chordwise_V1 | 0.72 | 0 | 0 | 8011 | 2500 | 4800
PF060_lw_preform_barrel_kit_1_cfm_SH_LW_LE_TO_TE_EOP | 29301087_CFM_300_chordwise_V1 | 0.231 | 100 | 100 | 7812 | 3600 | 4540
PF041_lw_root_prefab_ado_te_SH_LW_LE_TO_TE_EOP | 29276888_INF_GF_HM_BI45_1000_54_spanwise_V3 | 0.72 | 7911 | 0 | 100 | 2500 | 11950
PF040_lw_root_prefab_ado_le_SH_LW_LE_TO_TE_EOP | 29276888_INF_GF_HM_BI45_1000_54_spanwise_V3 | 0.72 | 0 | 7911 | 100 | 2500 | 11950